## Sheet1
stretches | stresses
1.02924 | -0.0004189792
1.068407 | 0.0244282
1.119624 | 0.05460983
1.178373 | 0.1024833
1.232603 | 0.1397416
1.316961 | 0.1982881
1.378723 | 0.2373343
1.449524 | 0.2728711
1.514299 | 0.3119255
1.600163 | 0.3545721
1.699585 | 0.3937217
1.824615 | 0.4347088
1.945126 | 0.4633137
2.05208 | 0.4883471
2.151502 | 0.5204283
2.261469 | 0.5490042
2.364214 | 0.5761151
2.45336 | 0.6119598
2.538712 | 0.6455692
2.627857 | 0.6747389
2.722693 | 0.6994743
2.811838 | 0.7241941
2.895294 | 0.7422233
2.974955 | 0.7535671
3.052721 | 0.7782556
3.136176 | 0.8029597
3.244289 | 0.8299566
3.348608 | 0.8524931
3.45672 | 0.877265
3.564833 | 0.9087118
3.676739 | 0.9290442
3.777264 | 0.9604702
3.881584 | 0.9896816
3.980213 | 1.023327
4.092119 | 1.05701
4.192644 | 1.081761
4.279893 | 1.110925
4.361452 | 1.144524
4.439217 | 1.180338
4.532156 | 1.211743
4.628888 | 1.238708
4.730755 | 1.288281
4.82725 | 1.326278
4.893366 | 1.347422
4.968418 | 1.374879
5.059551 | 1.414957
5.132816 | 1.444506
5.20608 | 1.463573
5.27577 | 1.4994
5.354395 | 1.537348
5.40443 | 1.560543
5.484842 | 1.598496
5.567041 | 1.644839
5.667109 | 1.718481
5.761816 | 1.750184
5.844015 | 1.809104
5.908345 | 1.84282
6.001265 | 1.889192
6.085251 | 1.931347
6.153155 | 1.971361
6.207071 | 2.016185
6.252006 | 2.038272
6.293197 | 2.07792
6.334388 | 2.113175
6.386813 | 2.144068
6.450472 | 2.188171
6.525365 | 2.236697
6.585279 | 2.285181
6.633959 | 2.338028
6.693873 | 2.386513
6.757532 | 2.443793
6.817446 | 2.496671
6.87736 | 2.553941
6.948508 | 2.611242
7.004678 | 2.659717
7.038379 | 2.708129
7.08706 | 2.756583
7.131995 | 2.813812
7.180675 | 2.840303
7.218122 | 2.884333
7.251824 | 2.92396
7.307993 | 2.985613
7.364163 | 3.051658
7.406064 | 3.114134
7.454744 | 3.188944
7.484701 | 3.254917
7.529637 | 3.316539
7.589551 | 3.386988
7.660699 | 3.488216
7.728103 | 3.589435
7.795506 | 3.659904
7.844186 | 3.734714
7.896611 | 3.813927
7.937802 | 3.871146
7.982738 | 3.932768
8.035162 | 3.99441
8.091332 | 4.091205
8.136268 | 4.179183
8.154991 | 4.271482
8.188692 | 4.355037
8.207416 | 4.429765
8.214905 | 4.522033
8.263585 | 4.618807
8.308521 | 4.724357
8.357201 | 4.856273
8.398392 | 4.961812
8.439583 | 5.067351
8.477029 | 5.177272
8.521965 | 5.278429
8.555666 | 5.38834
8.578134 | 5.454293
8.604347 | 5.533434
8.619325 | 5.586188